## Sheet1
Layer Thickness (mm) | Raster Angle (degrees) | Infill Density (%) | Tensile Strength (MPa)
0.1 | 45 | 100 | 53.2
0.3 | 45 | 80 | 49.5
0.2 | 0 | 50 | 41.1
0.1 | 45 | 60 | 45.7
0.1 | 0 | 100 | 52.1
0.3 | 45 | 90 | 50.3
0.2 | 90 | 20 | 38.2
0.1 | 45 | 50 | 43.5
0.1 | 90 | 70 | 47.8
0.2 | 0 | 100 | 52
0.1 | 45 | 80 | 49.1
0.2 | 45 | 30 | 39.6
0.3 | 0 | 60 | 46.2
0.1 | 45 | 40 | 42.3
0.1 | 90 | 50 | 44.1
0.2 | 0 | 100 | 52.2
0.3 | 45 | 90 | 50.7
0.2 | 90 | 20 | 38.5
0.1 | 45 | 50 | 43.8
0.1 | 90 | 70 | 48.2
0.2 | 0 | 100 | 52.3
0.1 | 45 | 80 | 49.3
0.2 | 45 | 30 | 39.8
0.3 | 0 | 60 | 46.7
0.1 | 45 | 40 | 42.8
0.1 | 90 | 50 | 44.6
0.2 | 0 | 100 | 52.4
0.3 | 45 | 90 | 51.1
0.2 | 90 | 20 | 38.8
0.1 | 45 | 50 | 44.1
0.1 | 90 | 70 | 48.6
0.2 | 0 | 100 | 52.5
0.1 | 45 | 80 | 49.6
0.2 | 45 | 30 | 40.1
0.3 | 0 | 60 | 47.2
0.1 | 45 | 40 | 43.3
0.1 | 90 | 50 | 45.1
0.2 | 0 | 100 | 52.6
0.3 | 45 | 90 | 51.5
0.2 | 90 | 20 | 39.1
0.1 | 45 | 50 | 44.6
0.1 | 90 | 70 | 49
0.2 | 0 | 100 | 52.7
0.1 | 45 | 80 | 49.8
0.2 | 45 | 30 | 40.4
0.3 | 0 | 60 | 47.7
0.1 | 45 | 40 | 43.8
0.1 | 90 | 50 | 45.6
0.2 | 0 | 100 | 52.8
0.3 | 45 | 90 | 51.9
0.2 | 90 | 20 | 39.4
0.1 | 45 | 50 | 44.9
0.1 | 90 | 70 | 49.3
0.2 | 0 | 100 | 52.9
0.1 | 45 | 80 | 50.1
0.2 | 45 | 30 | 40.7
0.3 | 0 | 60 | 48.2
0.1 | 45 | 40 | 44.3
0.1 | 90 | 50 | 46.1
0.2 | 0 | 100 | 53
0.3 | 45 | 90 | 52.3
0.2 | 90 | 20 | 39.7
0.1 | 45 | 50 | 45.2
0.1 | 90 | 70 | 49.6
0.2 | 0 | 100 | 53.1
0.1 | 45 | 80 | 50.3
0.2 | 45 | 30 | 41
0.3 | 0 | 60 | 48.7
0.1 | 45 | 40 | 44.7
0.1 | 90 | 50 | 46.6
0.2 | 0 | 100 | 53.2
0.3 | 45 | 90 | 52.7
0.2 | 90 | 20 | 40
0.1 | 45 | 50 | 45.5
0.1 | 90 | 70 | 49.9
0.2 | 0 | 100 | 53.3
0.1 | 45 | 80 | 50.5
0.2 | 45 | 30 | 41.3
0.3 | 0 | 60 | 49.2
0.1 | 45 | 40 | 45
0.1 | 90 | 50 | 46.8
0.2 | 0 | 100 | 53.4
0.3 | 45 | 90 | 53
0.2 | 90 | 20 | 40.2
0.1 | 45 | 50 | 45.7
0.1 | 90 | 70 | 50.2
0.2 | 0 | 100 | 53.5
0.1 | 45 | 80 | 50.7
0.2 | 45 | 30 | 41.6
0.3 | 0 | 60 | 49.7
0.1 | 45 | 40 | 45.3
0.1 | 90 | 50 | 47
0.2 | 0 | 100 | 53.6
0.3 | 45 | 90 | 53.2
0.2 | 90 | 20 | 40.4
0.1 | 45 | 50 | 46
0.1 | 90 | 70 | 50.5
0.2 | 0 | 100 | 53.7
0.3 | 45 | 90 | 53.5
0.2 | 90 | 20 | 40.6